## Sheet1
Material Type: (3) Drystone aggregate
02693/ 4/10 Warwick Gold
Last 5 or all ending 11249, Samples searched 11224 - 11249 (08-Apr-19 to 07-May-19 Last)
Sample | Seq | Date | Supplier | 20mm | 14mm | 10mm | 4mm | 2mm | 63µm | Moisture | Flaki. | Chloride | Compliance | Category
no. | no. | sampled | name | % pass | % pass | % pass | % pass | % pass | % pass | content% | index | % | status | A-C inc2nd
11224 | 1 | 2019-04-08 | South East - Hamer Warren | 100 | 100 | 94 | 1 | 0 | 0.1 | 3.5 | - | - | ok | A
11231 | 2 | 2019-04-15 | South East - Hamer Warren | 100 | 100 | 95 | 1 | 0 | 0 | 2.8 | - | - | ok | A
11235 | 3 | 2019-04-23 | South East - Hamer Warren | 100 | 100 | 99 | 5 | 0 | 0 | 5.4 | - | - | ok | A
11240 | 4 | 2019-04-29 | South East - Hamer Warren | 100 | 100 | 98 | 1 | 0 | 0.1 | 6.4 | - | - | ok | A
11245 | 5 | 2019-05-07 | South East - Hamer Warren | 100 | 100 | 88 | 1 | 0 | 0.1 | 4.5 | - | - | ok | A
Spec Min |  |  |  | 100 | 98 | 85 | 0 | 0 | 0 | - | 0 | 0
Spec Max |  |  |  | 100 | 100 | 100 | 20 | 5 | 4 | - | 35 | 1
Average |  |  |  | 100 | 100 | 94.8 | 1.8 | 0 | 0.06 | 4.52 | - | -
n results |  |  |  | 5 | 5 | 5 | 5 | 5 | 5 | 5 | 0 | 0
% in-spec |  |  |  | 100 | 100 | 100 | 100 | 100 | 100 | - | - | -
Cat As | 5 | 100.0%
Cat Bs | 0 | 0.0%
Cat Cs | 0 | 0.0%
Total | 5 | categorised